## Sheet1
[9 empty] | REQUIRED STRENGTH = |  | 5500 | Psi
[9 empty] | TRUCK CAPACITY = |  | 7 | Meter cube
[9 empty] | Material | Quantity (KG) |  | 5 M | 6 M | 7 M
[9 empty] | Cement | 480 |  | FALSE | FALSE | 3360
[9 empty] | Sylhet sand | 612 |  | FALSE | FALSE | 4284
[9 empty] | 3/4" Stone Chips | 689 |  | FALSE | FALSE | 4823
[9 empty] | 1/2" Stone Chips | 371 |  | FALSE | FALSE | 1176
[9 empty] | Water | 168 |  | FALSE | FALSE | 1176
[9 empty] | Admixture | 3.84 |  | FALSE | FALSE | 26.88
KARIM ASPHALT & READY MIX LTD
Material | 2000 psi | 2500 psi | 3000 psi | 3500 psi | 4000 psi | 4500 psi | 5000 psi | 5500 psi
Cement | 270 | 320 | 330 | 350 | 390 | 420 | 440 | 465
Sylhet sand | 750 | 720 | 720 | 700 | 690 | 670 | 660 | 650
3/4" Stone Chips | 1130 | 710 | 710 | 710 | 710 | 710 | 710 | 705
1/2" Stone Chips |  | 390 | 390 | 390 | 390 | 385 | 380 | 375
Water | 150±10 | 155±10 | 160±10 | 165±10 | 160±10 | 160±10 | 155±10 | 160±10
Admixture | 2.16 | 2.24/2.88 | 2.30/2.96 | 2.44/3.15 | 2.72/2.5 | 2.94 | 3.2 | 3.72

## Sheet2
REQUIRED STRENGTH = |  | 5000 | Psi
TRUCK CAPACITY = |  | 6 | Meter cube
Material | Quantity (KG) |  | 5 M | 6 M | 7 M
Cement | 440 |  | FALSE | 2640 | FALSE
Sylhet sand | 662 |  | FALSE | 3972 | FALSE
3/4" Stone Chips | 715 |  | FALSE | 4290 | FALSE
1/2" Stone Chips | 385 |  | FALSE | 2310 | FALSE
Water | 167 |  | FALSE | 1002 | FALSE
Admixture | 3.52 |  | FALSE | 21.12 | FALSE